## lci-concrete
Database | concrete us
Activity
location | RER
production amount | 1
reference product | concrete production, 25 MPa, all types cement
type | process
unit | kilogram
Exchanges
name | amount | database | location | categories | unit | type | reference product | uncertainty_type | loc | scale
concrete production, 25 MPa, all types cement | 1 | ecoinvent-3.9.1-cutoff | RER |  | kilogram | production | concrete production, 25 MPa, all types cement | 0
market for cement, all types, adjusted | 290 | ecoinvent-3.9.1-cutoff | RER |  | kilogram | technosphere | market for cement, all types, adjusted | 2 | 5.669881 | 0.118
concrete mixing factory construction | 4.17e-07 | ecoinvent-3.9.1-cutoff | CH |  | unit | technosphere | concrete mixing factory | 2 | -14.69018 | 0.566
market for diesel, burned in building machine | 0.4 | ecoinvent-3.9.1-cutoff | GLO |  | megajoule | technosphere | diesel, burned in building machine | 2 | -0.9162907 | 0.103
market for electricity, medum voltage | 4.3 | ecoinvent-3.9.1-cutoff | CH |  | kilowatt hour | technosphere | electricity, medium voltage | 2 | 1.458615 | 0.103
market for gravel, round | 1250 | ecoinvent-3.9.1-cutoff | CH |  | kilogram | technosphere | gravel, round | 2 | 7.130899 | 0.134
market for heat, district or industrial, natural gas | 5.7 | ecoinvent-3.9.1-cutoff | CH |  | megajoule | technosphere | heat, district or industrial, natural gas | 2 | 1.740466 | 0.155
heat production, light fuel oil, at industrial furnace 1MW | 8.2 | ecoinvent-3.9.1-cutoff | RER |  | megajoule | technosphere | heat production, light fuel oil, at industrial furnace 1MW | 2 | 2.104134 | 0.155
market for lubricating oil | 0.02 | ecoinvent-3.9.1-cutoff | CH |  | kilogram | technosphere | lubricating oil | 2 | -3.912023 | 0.103
market for municipal solid waste | -0.05 | ecoinvent-3.9.1-cutoff | CH |  | kilogram | technosphere | municipal solid waste | 2 | -2.995732 | 0.103
market for sand | 705 | ecoinvent-3.9.1-cutoff | CH |  | kilogram | technosphere | sand | 2 | 6.558198 | 0.214
market for synthetic rubber | 0.12 | ecoinvent-3.9.1-cutoff | GLO |  | kilogram | technosphere | synthetic rubber | 2 | -2.120264 | 0.103
market for tap water | 175 | ecoinvent-3.9.1-cutoff | CH |  | kilogram | technosphere | tap water | 2 | 5.164786 | 0.113
market for waste concrete | -5.38 | ecoinvent-3.9.1-cutoff | CH |  | kilogram | technosphere | waste concrete | 2 | 1.682688 | 0.103